## Sheet1
|  | g |  |  | 2.07
|  | gamma |  |  | 181959161054.8 |  |  | SI unit
|  | mu0 |  |  | 1.257e-06 |  |  | H/m
|  | hbar |  |  | 1.0545718e-34 |  |  | m2kg/s
|  | e |  |  | 1.602e-19 |  |  | C
|  | Angle (I and B) (phi) |  |  | 45 |  |  | degree
|  | sin (phi) |  |  | 0.7071068
|  | hbar/2e |  |  | 3.291423e-16 |  |  | m2kg/Cs
Sample ID | Fequency (GHz) | Ho (Oe) | Ho Error (oe) | Ho %age error | Delta/Idc (Oe/mA) | Error (Oe/mA) | %age error | t fm (nm | tNM (nm) | Rfm (Ohm) | Error (Ohm) | %age error | RNM (Ohm) | Error (Ohm) | %age error | Width of the device (um) | Meff (emu/cm3) | Error | Ms (emu/cm3) | Error | Delta/Idc (m-1) | 2.pi.f/gamma (SI) | (Rfm+RNbSe2) /RFm | Area (m2) | Ho (A/m) | Ms (A/m) | Meff (A/m) | den1 (SI) | den2 SI | Spin Hall Angle |  | H0+0.5Meff | H0+2piM | Erro %aga |  |  | f/H0+0.5Meff
MA1348 | 10 | 960 | 1 | 0.1041667 | 0.84 | 0.02 | 2.380952 | 3 | 15 | 309 | 11.3 | 3.656958 | 33 | 1.72 | 5.212121 | 10 | 874 | 1.5 | 893 | 1.5 | 0.006684508 | 0.3453074 | 1.106796 | 1.8e-13 | 76394.37 | 893000 | 874000 | 0.0005969872 | 1.3462e-13 | 0.009892362 | 0.009892362 | 513394.4 | 6451.504 | 6.79848 | 0.0006725303 | 0.0006725303 | 1.94782e-05