## Linewidth Binoy
Constants
e © | 1.6022e-19
u_0 (N/A2) | 1.256637e-06
h_bar (Js) | 1.054577e-34
u_B (J/T) | 9.27401e-24
Values Assumed from Literature
g-factor | 2.11
gyromag/2PI (Hz/T) | 29531943526.4
gamma (Hz/T) | 185554673657.3
Eff. Gilbert Damp. Py | 0.008
Spin Diff. Length Pt | 6.2e-09
Material Properties
M_s (A/m) | 1040000 | Frequency (Hz) | 6000000000
Hr (Oe) | 388
M_eff (A/m) | 850000 | dH/dI [+ve sweep] ((A/m)/A) | 7957
M_eff (T) | 1.068142 | SHE(Linewidth +ve) | 1145953.9
t(FM) (m) | 1e-08
t(NM) (m) | 2e-08 | dH/dI [-ve sweep] (T/A) | 816
Resistivity NM (Ohm.m) | 2.05e-06 | SHE(Linewidth -ve) | 117519
Conductivity NM (S/m) | 487804.9
Resistivity FM (Ohm.m) | 7.3e-07 | Average SHA
Conductivity FM (S/m) | 1369863.0
Eff. Gilbert Damp. Bilayer | 2e-05
Hres (A/m) | 30873.16
Device Properties |  | First_term | 39184.14
Width_device (m) | 1e-05 | Second_term | 25598444749528.0
Cross_sectional_Area (m2) | 3e-13